## Sheet1
水泥量(kg/m³) | 硅灰/掺合料(kg/m³) | 水(kg/m³) | 外加剂/减水剂(kg/m³) | 砂/细集料(kg/m³) | 石头(kg/m³) | 龄期(天) | 橡胶质量(kg/m³) | 抗压强度(MPa)
480 | 0 | 168 | 4.8 | 700 | 610 | 28 | 0 | 41.5
480 | 0 | 168 | 4.8 | 630 | 610 | 28 | 31 | 39.2
480 | 0 | 168 | 4.8 | 560 | 610 | 28 | 62 | 36.4
480 | 0 | 168 | 4.8 | 490 | 610 | 28 | 93 | 29.5
480 | 0 | 168 | 4.8 | 420 | 610 | 28 | 124 | 22.8
480 | 0 | 168 | 4.8 | 350 | 610 | 28 | 155 | 16.6
480 | 0 | 168 | 4.8 | 280 | 610 | 28 | 186 | 13.3
480 | 0 | 168 | 4.8 | 210 | 610 | 28 | 217 | 10.9
480 | 0 | 168 | 4.8 | 140 | 610 | 28 | 248 | 9.2
480 | 0 | 168 | 4.8 | 70 | 610 | 28 | 279 | 8.2
480 | 0 | 168 | 4.8 | 0 | 610 | 28 | 310 | 7.1
430 | 0 | 193.5 | 25.8 | 860 | 860 | 28 | 0 | 38.42
430 | 17.37 | 193.5 | 25.8 | 817 | 860 | 28 | 17.37 | 36.52
430 | 34.73 | 193.5 | 25.8 | 774 | 860 | 28 | 34.73 | 33.85
430 | 52.1 | 193.5 | 25.8 | 731 | 860 | 28 | 52.1 | 28.62
430 | 69.46 | 193.5 | 25.8 | 688 | 860 | 28 | 69.46 | 24.13
511 | 28.67 | 115 | 21.5 | 700 | 1050 | 28 | 5.4 | 51.3
511 | 28.67 | 115 | 21.5 | 700 | 1050 | 28 | 5.4 | 65.8
511 | 28.67 | 115 | 22.23 | 700 | 1050 | 28 | 16.2 | 50.4
511 | 28.67 | 115 | 22.23 | 700 | 1050 | 28 | 16.2 | 61.3
511 | 28.67 | 115 | 23.17 | 700 | 1050 | 28 | 37.8 | 46.8
511 | 28.67 | 115 | 23.17 | 700 | 1050 | 28 | 37.8 | 53.4
511 | 28.67 | 115 | 22.23 | 700 | 1050 | 28 | 16.2 | 48.9
511 | 28.67 | 115 | 22.23 | 700 | 1050 | 28 | 16.2 | 59.7
511 | 28.67 | 115 | 22.23 | 700 | 1050 | 28 | 16.2 | 53.5
511 | 28.67 | 115 | 22.23 | 700 | 1050 | 28 | 16.2 | 49.4
511 | 28.67 | 115 | 22.23 | 700 | 1050 | 28 | 16.2 | 46.9
511 | 28.67 | 115 | 22.23 | 700 | 1050 | 28 | 16.2 | 40.9
511 | 28.67 | 115 | 22.23 | 700 | 1050 | 28 | 16.2 | 55.8
511 | 28.67 | 115 | 22.23 | 700 | 1050 | 28 | 16.2 | 52.5
511 | 28.67 | 115 | 22.23 | 700 | 1050 | 28 | 16.2 | 49.3
511 | 28.67 | 115 | 22.23 | 700 | 1050 | 28 | 16.2 | 44.2
384 | 0 | 205 | 3.84 | 805 | 984 | 28 | 0 | 31.17
384 | 0 | 205 | 3.84 | 644 | 984 | 28 | 63.6 | 15.73
384 | 0 | 205 | 3.84 | 483 | 984 | 28 | 127.2 | 8.83
384 | 0 | 205 | 3.84 | 322 | 984 | 28 | 190.8 | 4.7
384 | 0 | 205 | 3.84 | 161 | 984 | 28 | 254.4 | 2.8
384 | 0 | 205 | 3.84 | 644 | 984 | 28 | 60.8 | 16.6
384 | 0 | 205 | 3.84 | 483 | 984 | 28 | 121.6 | 9.63
384 | 0 | 205 | 3.84 | 322 | 984 | 28 | 182.4 | 5.57
384 | 0 | 205 | 3.84 | 161 | 984 | 28 | 243.3 | 3.13
384 | 0 | 205 | 3.84 | 644 | 984 | 28 | 54.3 | 19.53
384 | 0 | 205 | 3.84 | 483 | 984 | 28 | 108.7 | 12.47
384 | 0 | 205 | 3.84 | 322 | 984 | 28 | 163 | 7.93
384 | 0 | 205 | 3.84 | 161 | 984 | 28 | 217.4 | 4.87
384 | 0 | 205 | 3.84 | 644 | 984 | 28 | 59.5 | 18.2
384 | 0 | 205 | 3.84 | 483 | 984 | 28 | 119.1 | 11.97
384 | 0 | 205 | 3.84 | 322 | 984 | 28 | 178.6 | 6.93
384 | 0 | 205 | 3.84 | 161 | 984 | 28 | 238.2 | 4.1
384 | 0 | 205 | 3.84 | 644 | 984 | 28 | 67.6 | 21.5
384 | 0 | 205 | 3.84 | 483 | 984 | 28 | 135.3 | 16.1
384 | 0 | 205 | 3.84 | 322 | 984 | 28 | 202.9 | 12.97
384 | 0 | 205 | 3.84 | 161 | 984 | 28 | 270.5 | 9.1
384 | 0 | 205 | 3.84 | 644 | 984 | 28 | 61.8 | 17.97
384 | 0 | 205 | 3.84 | 483 | 984 | 28 | 123.7 | 12
384 | 0 | 205 | 3.84 | 322 | 984 | 28 | 185.5 | 7.67
384 | 0 | 205 | 3.84 | 161 | 984 | 28 | 247.5 | 5.5
537.96 | 0 | 221.61 | 0 | 782.69 | 800.04 | 28 | 0 | 50.2
537.96 | 0 | 221.61 | 0 | 743.55 | 800.04 | 28 | 14.78 | 48.5
537.96 | 0 | 221.61 | 0 | 704.42 | 800.04 | 28 | 29.55 | 42.3
400 | 80 | 165 | 4.8 | 600 | 1100 | 28 | 52.8 | 32.4
373 | 56 | 150 | 4.29 | 711 | 1109 | 28 | 17.6 | 46.5
373 | 56 | 150 | 4.29 | 674 | 1109 | 28 | 35.2 | 42.1
338 | 51 | 155 | 3.89 | 733 | 1118 | 28 | 17.6 | 38.6
338 | 51 | 155 | 3.89 | 694 | 1118 | 28 | 35.2 | 35.2
304 | 46 | 161 | 3.5 | 754 | 1125 | 28 | 17.6 | 31.4
304 | 46 | 161 | 3.5 | 714 | 1125 | 28 | 35.2 | 28.9
412 | 0 | 181 | 4.9 | 609 | 1146 | 28 | 38.6 | 28.5
333.33 | 0 | 210 | 0 | 742.67 | 1114 | 28 | 0 | 25.51
333.33 | 0 | 210 | 0 | 705.53 | 1114 | 28 | 17.52 | 20.59
333.33 | 0 | 210 | 0 | 668.4 | 1114 | 28 | 35.03 | 18.13
333.33 | 0 | 210 | 0 | 631.27 | 1114 | 28 | 52.55 | 17.34
333.33 | 0 | 210 | 0 | 705.53 | 1114 | 28 | 17.52 | 16.71
333.33 | 0 | 210 | 0 | 668.4 | 1114 | 28 | 35.03 | 13.74
333.33 | 0 | 210 | 0 | 631.27 | 1114 | 28 | 52.55 | 12.4
330 | 0 | 132 | 0.99 | 595 | 1175 | 28 | 3.3 | 34.1
400 | 0 | 120 | 4 | 150 | 1500 | 28 | 0 | 25.1
400 | 0 | 120 | 4 | 135 | 1500 | 28 | 10.2 | 21.6
400 | 0 | 120 | 4 | 120 | 1500 | 28 | 20.4 | 18.2
400 | 0 | 120 | 4 | 105 | 1500 | 28 | 30.6 | 15.1
400 | 0 | 120 | 4 | 90 | 1500 | 28 | 40.8 | 11.2
445 | 0 | 175 | 0 | 606 | 1174 | 28 | 0 | 47.31
445 | 0 | 175 | 0 | 575.7 | 1174 | 28 | 19.6 | 44.52
445 | 0 | 175 | 0 | 545.4 | 1174 | 28 | 39.2 | 43.14
445 | 0 | 175 | 0 | 515.1 | 1174 | 28 | 58.8 | 42.05
445 | 0 | 175 | 0 | 484.8 | 1174 | 28 | 78.4 | 39.42
425 | 0 | 185 | 0 | 606 | 1184 | 28 | 0 | 47.3
425 | 0 | 185 | 0 | 575.7 | 1184 | 28 | 19.6 | 44.5
425 | 0 | 185 | 0 | 545.4 | 1184 | 28 | 39.2 | 43.1
425 | 0 | 185 | 0 | 515.1 | 1184 | 28 | 58.8 | 42.1
425 | 0 | 185 | 0 | 575.7 | 1184 | 28 | 17.5 | 41.2
425 | 0 | 185 | 0 | 545.4 | 1184 | 28 | 34.9 | 37.8
425 | 0 | 185 | 0 | 515.1 | 1184 | 28 | 52.4 | 33.4
480 | 0 | 168 | 4.8 | 700 | 610 | 1 | 0 | 13.4
480 | 0 | 168 | 4.8 | 630 | 610 | 1 | 31 | 12.1
480 | 0 | 168 | 4.8 | 560 | 610 | 1 | 62 | 10.7
480 | 0 | 168 | 4.8 | 490 | 610 | 1 | 93 | 9.4
480 | 0 | 168 | 4.8 | 420 | 610 | 1 | 124 | 7.3
480 | 0 | 168 | 4.8 | 350 | 610 | 1 | 155 | 5.1
480 | 0 | 168 | 4.8 | 280 | 610 | 1 | 186 | 4.4
480 | 0 | 168 | 4.8 | 210 | 610 | 1 | 217 | 3.7
480 | 0 | 168 | 4.8 | 140 | 610 | 1 | 248 | 3.3
480 | 0 | 168 | 4.8 | 70 | 610 | 1 | 279 | 3
480 | 0 | 168 | 4.8 | 0 | 610 | 1 | 310 | 2.9
480 | 0 | 168 | 4.8 | 700 | 610 | 7 | 0 | 30.9
480 | 0 | 168 | 4.8 | 630 | 610 | 7 | 31 | 27.4
480 | 0 | 168 | 4.8 | 560 | 610 | 7 | 62 | 25.1
480 | 0 | 168 | 4.8 | 490 | 610 | 7 | 93 | 20.6
480 | 0 | 168 | 4.8 | 420 | 610 | 7 | 124 | 16.8
480 | 0 | 168 | 4.8 | 350 | 610 | 7 | 155 | 11.5
480 | 0 | 168 | 4.8 | 280 | 610 | 7 | 186 | 9.4
480 | 0 | 168 | 4.8 | 210 | 610 | 7 | 217 | 7.7
480 | 0 | 168 | 4.8 | 140 | 610 | 7 | 248 | 6.9
480 | 0 | 168 | 4.8 | 70 | 610 | 7 | 279 | 6.3
480 | 0 | 168 | 4.8 | 0 | 610 | 7 | 310 | 5.8